## таблица параметров
№ | Incident address | Length of the repaired section, m | Length of the section, m | Outside diameter, mm | Commissioning year | Residual pipeline wall thickness, mm, K1 | Previous incidents on the pipeline section, K2 | Soil corrosion activity, К3 | Flooding (traces of flooding) of the channel, K4 | Pipeline material | Type of laying | Intersections with communications, K5 | Batch failure rate | Duration of incident resolution | Service life, years | Failure rate, 1/km*h | koef α | Practical Ki-values | Residual pipeline wall thickness, % | K1 | K2 | K3 | K4 | K5 | Involved features | Wall thickness, mm
1 | Самарская, 6 (кот.Музыкальная, 8,10) | 5(innings) | 85 | 50 | before 1989 | 2.3 | no | low | no | steel + mineral wool | underground channel | no | 90 | 0:40 | 27 | 4.974085e-05 | 1.657302 | 1.198338 | 34.28571 |  | 1 | 1 | 1 | 1 | К1 | 3.5
2 | Г.Шоссе,6 (кот.Окольная, 10) | 15(innings) | 190 | 100 | before 1989 | 3.3 | no | low | yes | steel + mineral wool | underground channel | no | 88 | 7:10 | 27 | 2.225249e-05 | 1.413245 | 1.039036 | 17.5 |  | 1 | 1 |  | 1 | К1, К4 | 4
3 | Хибинская, 14 (кот.Залесная, 1в) | 4(innings); 4(return) | 130 | 200 | before 1989 | 7.2 | yes | middle | yes | steel + mineral wool | underground channel | yes | 85 | 3:55 | 27 | 3.252286e-05 | 1.528387 | 1.11736 | 20 | [5 empty] | К1, К2, К3, К4, К5 | 9
4 | Глазовская, 7(кот.Музыкальная, 8,10) | 3(innings); 1(return) | 50 | 70 | before 1989 | 1.9 | no | low | no | steel + mineral wool | underground channel | no | 95 | 4:20 | 27 | 8.455945e-05 | 1.818302 | 1.29105 | 52.5 |  | 1 | 1 | 1 | 1 | К1 | 4
5 | Литвинова, 51 (кот.Литвинова, 55) | 20(innings) | 70 | 80 | 1990 | 3.3 | yes | middle | yes | steel + mineral wool | underground channel | yes | 85 | 3:55 | 26 | 6.272267e-05 | 1.736091 | 1.244783 | 17.5 | [5 empty] | К1, К2, К3, К4, К5 | 4
6 | Урицкого, 8 (кот.Урицкого, 4) | 1,5(innings); 1,5(return) | 30 | 50 | before 1989 | 1.4 | no | middle | no | steel + mineral wool | underground channel | no | 70 | 2:07 | 27 | 0.0001409324 | 1.973293 | 1.372851 | 60 |  | 1 |  | 1 | 1 | К1, К3 | 3.5
7 | Халтурина, 11/10 (кот.Музыкальная, 8,10) | 1,5(innings) | 155 | 100 | before 1989 | 3.2 | no | low | no | steel + mineral wool | underground channel | no | 85 | 3:25 | 27 | 2.727724e-05 | 1.475019 | 1.081818 | 20 |  | 1 | 1 | 1 | 1 | К1 | 4
8 | Телецентр, 4 (кот.Музыкальная, 8,10) | 1,5(return) | 75 | 50 | before 1989 | 1.9 | no | low | yes | steel + mineral wool | underground channel | yes | 85 | 10:30 | 27 | 5.637296e-05 | 1.695278 | 1.220994 | 45.71429 |  | 1 | 1 |  |  | К1, К4, К5 | 3.5
9 | Телецентр, 4 (кот.Музыкальная, 8,10) | 8(innings); 8(return) | 140 | 100 | before 1989 | 2.7 | no | low | yes | steel + mineral wool | underground channel | no | 90 | 8:49 | 27 | 3.01998e-05 | 1.505902 | 1.102539 | 32.5 |  | 1 | 1 |  | 1 | К1, К4 | 4
10 | Болотникова, 7 (кот.Музыкальная, 8,10) | 6(innings) | 50 | 100 | before 1989 | 2.7 | no | low | no | steel + mineral wool | underground channel | no | 85 | 3:10 | 27 | 8.455945e-05 | 1.818302 | 1.29105 | 32.5 |  | 1 | 1 | 1 | 1 | К1 | 4
11 | 25 Октября, 10а (кот.Музыкальная, 8,10) | 1(innings) | 210 | 150 | before 1989 | 4 | no | low | no | steel + mineral wool | underground channel | no | 85 | 2:45 | 27 | 2.01332e-05 | 1.382878 | 1.017314 | 11.11111 |  | 1 | 1 | 1 | 1 | К1 | 4.5
12 | Ферма-2, 50 (кот.Ферма-2) | 2(innings) | 30 | 50 | before 1989 | 1.3 | no | low | no | steel + mineral wool | underground channel | yes | 70 | 3:40 | 27 | 0.0001409324 | 1.973293 | 1.372851 | 62.85714 |  | 1 | 1 | 1 |  | К1, К5 | 3.5
13 | Парина, 16 (кот.Парина, 20) | 20(return) | 170 | 200 | 1994 | 6.4 | yes | middle | yes | steel + mineral wool | underground channel | yes | 75 | 11:55 | 22 | 3.052279e-05 | 1.542861 | 1.126786 | 24.70588 |  |  |  | 1 | 1 | К1, К2, К3 | 8.5
14 | Бр.Касимовых, 36 (кот.Горки-2) | 14(innings) | 100 | 100 | 2001 | 1.5 | yes | high | yes | steel + basalt | underground channel | yes | 60 | 3:19 | 15 | 7.61035e-05 | 1.957009 | 1.364564 | 62.5 | [5 empty] | К1, К2, К3, К4, К5 | 4
15 | Р.Зорге, 34 (кот.Горки-2) | 2,5(innings) | 270 | 150 | 2004 | 2.1 | yes | high | yes | steel + polyurethane foam | underground channel | yes | 50 | 7:20 | 12 | 3.52331e-05 | 1.733034 | 1.243021 | 53.33333 | [5 empty] | К1, К2, К3, К4, К5 | 4.5
16 | Мавлютова, 11 (кот.Горки-2) | 2(innings) | 340 | 250 | before 1989 | 8.2 | no | low | no | steel + mineral wool | underground channel | no | 85 | 6:50 | 27 | 1.243521e-05 | 1.236682 | 0.9055793 | 8.888889 |  | 1 | 1 | 1 | 1 | К1 | 9
17 | Мавлютова, 11 (кот.Горки-2) | 4,5(innings) | 190 | 200 | before 1989 | 7.1 | no | low | yes | steel + mineral wool | underground channel | no | 90 | 9:20 | 27 | 2.225249e-05 | 1.413245 | 1.039036 | 16.47059 |  | 1 | 1 |  | 1 | К1, К4 | 8.5
18 | А.Кутуя, 46 (котА.Кутуя, 39) | 30(innings) | 135 | 150 | 2002 | 2.9 | yes | high | yes | steel + mineral wool | underground channel | yes | 50 | 5:50 | 14 | 6.03996e-05 | 1.894454 | 1.332078 | 35.55556 | [5 empty] | К1, К2, К3, К4, К5 | 4.5
19 | Карбышева, 36/2 (кот.Танкодром-1) | 7(innings) | 215 | 100 | before 1989 | 3 | no | low | yes | steel + mineral wool | underground channel | yes | 85 | 9:51 | 27 | 1.966499e-05 | 1.375739 | 1.012138 | 25 |  | 1 | 1 |  |  | К1, К4, К5 | 4
20 | Арбузова, 6 (кот.Журналистов, 28) | 3(innings) | 45 | 150 | before 1989 | 4.1 | no | low | no | steel + mineral wool | underground channel | no | 85 | 2:40 | 27 | 9.395494e-05 | 1.850269 | 1.308478 | 8.888889 |  | 1 | 1 | 1 | 1 | К1 | 4.5
21 | Макаренко, 6 (кот.А.Кутуя, 39) | 20(innings); 18(return) | 100 | 100 | before 1989 | 2.3 | no | low | yes | steel + mineral wool | underground channel | no | 90 | 7:18 | 27 | 4.227972e-05 | 1.607992 | 1.168133 | 42.5 |  | 1 | 1 |  | 1 | К1, К4 | 4
22 | Заря 9 (кот.Пионерская, 3а) | 2(innings) | 75 | 50 | before 1989 | 1.7 | yes | low | no | steel + mineral wool | underground channel | yes | 70 | 2:10 | 27 | 5.637296e-05 | 1.695278 | 1.220994 | 51.42857 |  |  | 1 | 1 |  | К1, К2, К5 | 3.5
23 | 2-я Даурская, 2 (кот.Высотная, 30) | 3(innings); 3(return) | 120 | 80 | before 1989 | 2.9 | no | low | no | steel + mineral wool | underground channel | no | 85 | 3:36 | 27 | 3.52331e-05 | 1.552673 | 1.133125 | 27.5 |  | 1 | 1 | 1 | 1 | К1 | 4
24 | Заря, 5а (кот.Пионерская, 3а) | 12(innings) | 70 | 80 | before 1989 | 2.4 | no | low | no | steel + mineral wool | underground channel | no | 70 | 10:00 | 27 | 6.03996e-05 | 1.716212 | 1.233266 | 40 |  | 1 | 1 | 1 | 1 | К1 | 4
25 | Космонавтов, 24 (кот.Космонавтов, 21) | 1(innings) | 90 | 100 | before 1989 | 2.8 | no | low | no | steel + mineral wool | underground channel | yes | 90 | 0:50 | 27 | 4.697747e-05 | 1.639959 | 1.187819 | 30 |  | 1 | 1 | 1 |  | К1, К5 | 4
26 | Достоевского, 80 (кот.Товарищеская, 21) | 10 (return) | 220 | 150 | before 1989 | 4 | no | low | yes | steel + mineral wool | underground channel | no | 90 | 6:46 | 27 | 1.921806e-05 | 1.368763 | 1.007055 | 11.11111 |  | 1 | 1 |  | 1 | К1, К4 | 4.5
27 | Достоевского, 80 (кот.Товарищеская, 21) | 5 (innings) 5 (return) | 220 | 150 | before 1989 | 4 | yes | high | yes | steel + mineral wool | underground channel | yes | 90 | 7:00 | 27 | 1.921806e-05 | 1.368763 | 1.007055 | 11.11111 | [5 empty] | К1, К2, К3, К4, К5 | 4.5
28 | Бутлерова, 56 (кот.Зеленая,1) | 2 (innings) | 60 | 70 | before 1989 | 2.1 | no | low | no | steel + mineral wool | underground channel | yes | 85 | 2:40 | 35 | 5.435964e-05 | 1.762983 | 1.260154 | 47.5 |  | 1 | 1 | 1 |  | К1, К5 | 4
29 | Бутлерова, 60 (кот.Зеленая,1) | 2 (innings) | 120 | 100 | before 1989 | 2.4 | no | low | yes | steel + mineral wool | underground channel | no | 88 | 3:30 | 35 | 2.717982e-05 | 1.552673 | 1.133125 | 40 |  | 1 | 1 |  | 1 | К1, К4 | 4
30 | Б.Красная, 60 (кот.Жуковского, 21) | 4 (innings) 4 (return) | 40 | 50 | before 1989 | 1.6 | no | low | no | steel + mineral wool | overhead | no | 88 | 2:50 | 35 | 8.153947e-05 | 1.886006 | 1.327609 | 54.28571 |  | 1 | 1 | 1 | 1 | К1 | 3.5
31 | Бутлерова, 56 (кот.Зеленая,1) | 18 (innings) 18 (return) | 180 | 100 | before 1989 | 3.5 | no | low | no | steel + mineral wool | underground channel | no | 90 | 10:35 | 35 | 1.811988e-05 | 1.42965 | 1.050577 | 12.5 |  | 1 | 1 | 1 | 1 | К1 | 4
32 | К.Маркса, 59 (кот.Б.Красная, 55) | 5 (innings) 5 (return) | 100 | 50 | 1996 | 1.8 | no | low | yes | steel + mineral wool | underground channel | no | 90 | 2:19 | 28 | 4.076973e-05 | 1.769076 | 1.263605 | 48.57143 |  | 1 | 1 |  | 1 | К1, К4 | 3.5
33 | Бутлерова, 34 (кот.Катановский пер. 3) | 3 (innings) 3 (return) | 75 | 100 | before 1989 | 2.6 | no | low | no | steel + mineral wool | underground channel | yes | 85 | 4:40 | 35 | 4.348771e-05 | 1.695278 | 1.220994 | 35 |  | 1 | 1 | 1 |  | К1, К5 | 4
34 | Курашева, 34 (кот.Бутлерова, 49) | 6 (innings) | 280 | 150 | before 1989 | 4.1 | no | low | yes | steel + mineral wool | underground channel | no | 88 | 4:40 | 35 | 1.16485e-05 | 1.295592 | 0.9521147 | 8.888889 |  | 1 | 1 |  | 1 | К1, К4 | 4.5
35 | Вишневского, 61 (кот.А.Еники, 25) | 5 (innings) | 130 | 100 | before 1989 | 3.3 | yes | high | yes | steel + mineral wool | underground channel | yes | 90 | 3:30 | 35 | 2.508907e-05 | 1.528387 | 1.11736 | 17.5 | [5 empty] | К1, К2, К3, К4, К5 | 4
36 | Меховщиков, 4а (кот.Портовая, 17) | 3 (innings) 3 (return) | 110 | 100 | before 1989 | 3.1 | no | high | no | steel + mineral wool | underground channel | no | 90 | 8:35 | 35 | 2.965071e-05 | 1.579073 | 1.149985 | 22.5 |  | 1 |  | 1 | 1 | К1, К3 | 4
37 | Меховщиков, 4а (кот.Портовая, 17) | 6 (innings) 6 (return) | 110 | 100 | before 1989 | 3 | no | high | no | steel + mineral wool | underground channel | no | 85 | 8:10 | 35 | 2.965071e-05 | 1.579073 | 1.149985 | 25 |  | 1 |  | 1 | 1 | К1, К3 | 4
38 | Бутлерова, 47 (кот.Бутлерова, 49) | 3 (return) | 50 | 100 | before 1989 | 2.5 | no | low | no | steel + mineral wool | underground channel | no | 70 | 2:35 | 35 | 6.523157e-05 | 1.818302 | 1.29105 | 37.5 |  | 1 | 1 | 1 | 1 | К1 | 4
39 | Чехова 3/9 (кот.Чехова, 36) | 1 (innings) | 30 | 100 | before 1989 | 1.5 | no | low | no | steel + mineral wool | underground channel | no | 85 | 2:30 | 35 | 0.0001087193 | 1.973293 | 1.372851 | 62.5 |  | 1 | 1 | 1 | 1 | К1 | 4
40 | Раб.Молодежи, 22 (кот.А.Еники, 25) | 1 (innings) | 180 | 150 | before 1989 | 3.9 | no | low | yes | steel + mineral wool | underground channel | no | 85 | 3:43 | 35 | 1.811988e-05 | 1.42965 | 1.050577 | 13.33333 |  | 1 | 1 |  | 1 | К1, К4 | 4.5
41 | Раб.Молодежи, 22 (кот.А.Еники, 25) | 0,4 (return) | 180 | 150 | before 1989 | 3.8 | no | low | no | steel + mineral wool | underground channel | yes | 70 | 2:53 | 35 | 1.811988e-05 | 1.42965 | 1.050577 | 15.55556 |  | 1 | 1 | 1 |  | К1, К5 | 4.5
42 | Щапова, 18 (кот.Маяковского, 26) | 2 (innings) 2 (return) | 260 | 150 | before 1989 | 4 | yes | low | no | steel + mineral wool | underground channel | no | 88 | 3:58 | 35 | 1.254453e-05 | 1.318077 | 0.9693211 | 11.11111 |  |  | 1 | 1 | 1 | К1, К2 | 4.5
43 | Маяковского, 1/49 (кот.Катановский пер.3) | 6 (return) | 170 | 100 | before 1989 | 3.1 | no | low | yes | steel + mineral wool | underground channel | no | 85 | 3:34 | 35 | 1.918576e-05 | 1.446992 | 1.062634 | 22.5 |  | 1 | 1 |  | 1 | К1, К4 | 4
44 | Муштари, 30 (кот.Жуковского, 5) | 7 (innings) 7 (return) | 245 | 100 | 1999 | 2.6 | yes | middle | yes | steel + mineral wool | underground channel | yes | 75 | 7:08 | 25 | 1.863759e-05 | 1.554274 | 1.134156 | 35 | [5 empty] | К1, К2, К3, К4, К5 | 4
45 | Дачная, 3 (кот.Моторная, 43) | 3 (return) | 310 | 100 | before 1989 | 3.3 | no | low | no | steel + mineral wool | underground channel | yes | 85 | 1:35 | 35 | 1.052122e-05 | 1.264709 | 0.9279896 | 17.5 |  | 1 | 1 | 1 |  | К1, К5 | 4
46 | Парковая, 12 (кот.Каштановая, 18) | 1 (innings) | 370 | 150 | before 1989 | 4.1 | no | middle | no | steel + mineral wool | underground channel | no | 88 | 5:00 | 35 | 8.815077e-06 | 1.211026 | 0.8846154 | 8.888889 |  | 1 |  | 1 | 1 | К1, К3 | 4.5
47 | Главная, 69а (кот.Липатова, 7) | 1 (return) | 90 | 80 | before 1989 | 2.5 | no | middle | no | steel + mineral wool | underground channel | no | 90 | 3:15 | 35 | 3.623976e-05 | 1.639959 | 1.187819 | 37.5 |  | 1 |  | 1 | 1 | К1, К3 | 4
48 | Мира, 30 (кот.Каштановая, 18) | 10 (innings) | 290 | 100 | before 1989 | 3.7 | yes | middle | yes | steel + mineral wool | underground channel | yes | 80 | 3:05 | 35 | 1.124682e-05 | 1.284945 | 0.9438627 | 7.5 | [5 empty] | К1, К2, К3, К4, К5 | 4
49 | Мира, 65 (кот.Каштановая, 18) | 2 (innings) | 410 | 150 | 2010 | 3.1 | no | high | yes | steel + mineral wool | underground channel | no | 15 | 6:15 | 14 | 1.988767e-05 | 2.17032 | 1.468022 | 31.11111 |  | 1 |  |  | 1 | К1, К3, К4 | 4.5
50 | Парковая, 11 (кот.Каштановая, 18) | 3,5 (innings) | 320 | 150 | before 1989 | 3.9 | no | middle | no | steel + mineral wool | underground channel | yes | 80 | 7:50 | 35 | 1.019243e-05 | 1.255077 | 0.9203437 | 13.33333 |  | 1 |  | 1 |  | К1, К3, К5 | 4.5
51 | тк28 - тк28а (кот.Каштановая, 18) | 6 (innings) | 55 | 150 | 2010 | 3.7 | yes | high | yes | steel + mineral wool | underground channel | no | 10 | 3:20 | 14 | 0.0001482536 | 3.664332 | 1.991793 | 17.77778 |  |  |  | 1 | 1 |  | 4.5
52 | тк234 - тк233 (кот. Липатова, 7) | 1 (innings) | 28 | 250 | 2012 | 4.1 | yes | high | yes | steel + polyurethane foam | underground channelless | yes | 5 | 3:55 | 12 | 0.0003397478 | 5.982678 | 2.482016 | 54.44444 |  |  |  | 1 |  |  | 9
53 | тк18 - ж/комплекс Ульянова -Муштари- Айвазовского (кот. Зеленая, 1) | 0,5 (return) | 5 | 150 | 2009 | 2.9 | no | high | yes | steel + mineral wool | underground channel | no | 5 | 2:55 | 15 | 0.00152207 | 4.629757 | 2.225652 | 35.55556 |  | 1 |  | 1 | 1 |  | 4.5
54 | тк28а - тк29 (кот. Железнодорожников, 19) | 0,7 (innings) | 51 | 150 | 2012 | 3.1 | yes | high | yes | steel + mineral wool | underground channel | yes | 5 | 4:50 | 12 | 0.0001865282 | 5.43688 | 2.386352 | 31.11111 |  |  |  | 1 |  |  | 4.5
55 | тк9 - тк7 (кот. Музыкальная, 10) | 0,5 (innings) | 60 | 150 | 2010 | 2.6 | no | high | yes | steel + basalt | underground channel | yes | 10 | 6:55 | 14 | 0.0001358991 | 3.610269 | 1.976929 | 42.22222 |  | 1 |  | 1 |  |  | 4.5