## таблица параметров
№ | Incident address | Length of the repaired section, m | Length of the section, m | Outside diameter, mm | Commissioning year | Wall thickness, mm | Residual pipeline wall thickness, mm, K1 | Previous incidents on the pipeline section, K2 | Soil corrosion activity, К3 | Flooding (traces of flooding) of the channel, K4 | Intersections with communications, K5 | Duration of incident resolution, h | Service life, years | Residual pipeline wall thickness, % | K1 | K2 | K3 | K4 | K5 | Involved features | Failure rate, 1/km*h | koef α | Practical Ki-values
1 | п. Октябрьский, ул. Ульяновская, д. 7 | 3 | 60 | 150 | 1980 | 4.5 | 2.75 | yes | low | no | no | 7 | 44 | 38.88889 |  |  | 1 | 1 | 1 | K1, K2 | 4.324063e-05 | 1.609149 | 1.168852
2 | п. Первомайский, пер. Садовый, д. 1 | 2 | 80 | 100 | 1983 | 3.5 | 1.75 | no | low | no | no | 4 | 41 | 50 |  | 1 | 1 | 1 | 1 | K1 | 3.480343e-05 | 1.566153 | 1.14177
3 | п. Пятисотенный, ул. Гагарина | 6 | 170 | 100 | 1985 | 3.5 | 2.5 | yes | high | no | yes | 10 | 39 | 28.57143 |  |  |  | 1 |  | K1, K2, K3, K5 | 1.721799e-05 | 1.376057 | 1.012369
4 | ул. Калинина 29, около ПУ-32 | 20 | 120 | 89 | 1978 | - | - | no | low | no | no | - | 46 | 0 |  | 1 | 1 | 1 | 1 | K1 | 2.06803e-05 | 1.396826 | 1.027349
5 | пр. Сурова, 4, Авиастроительный р-н | 1 | 45 | 219 | 1987 | 8.5 | 7.1 | no | low | no | no | - | 37 | 16.47059 |  | 1 | 1 | 1 | 1 | K1 | 6.856171e-05 | 1.792953 | 1.277011
6 | р.п. Новая Майна центральная теплотрасса на жил.поселок ф273 | 72 | 250 | 273 | 1976 | 9 | 4 | yes | low | yes | no | 0.6666667 | 48 | 55.55556 |  |  | 1 |  | 1 | K1, K2, K4 | 9.512938e-06 | 1.18037 | 0.8589748
7 | р.п. Новая Майна ул Маширина | 1 | 150 | 108 | 1976 | 4 | 2.5 | yes | low | no | yes | 75 | 48 | 37.5 |  |  | 1 | 1 |  | K1, K2, K5 | 1.58549e-05 | 1.317926 | 0.9692065
8 | р.п. Новая Майна ул. Микрорайон, д.4 | 5 | 40 | 108 | 1976 | 4 | 2.5 | yes | low | yes | no | 8 | 48 | 37.5 |  |  | 1 |  | 1 | K1, K2, K4 | 5.945586e-05 | 1.673852 | 1.208275
9 | р.п. Новая Майна ул. Микрорайон,10 до Микрорайон,9 | 1 | 100 | 219 | 1976 | 6 | 2.5 | yes | low | no | no | - | 48 | 58.33333 |  |  | 1 | 1 | 1 | K1, K2 | 2.378234e-05 | 1.427111 | 1.048799
10 | р.п. Новая Майна центральная теплотрасса до ул. Микрорайон,д.10 | 1 | 50 | 219 | 1976 | 6 | 2 | yes | low | no | no | - | 48 | 66.66667 |  |  | 1 | 1 | 1 | K1, K2 | 4.756469e-05 | 1.613763 | 1.171716
11 | р.п. Новая Майна до Микрорайон, 28 | 1 | 100 | 159 | 1976 | 4.5 | 2.5 | yes | low | no | no | - | 48 | 44.44444 |  |  | 1 | 1 | 1 | K1, K2 | 2.378234e-05 | 1.427111 | 1.048799
12 | р.п. Новая Майна Микрорайон, 10 до Микрорайон,8 | 2 | 150 | 133 | 1976 | 4 | 2.5 | yes | low | no | yes | - | 48 | 37.5 |  |  | 1 | 1 |  | K1, K2, K5 | 1.58549e-05 | 1.317926 | 0.9692065
13 | р.п. Новая Майна ул. Микрорайон,22 | 1 | 100 | 108 | 1976 | 4 | 2 | no | low | no | no | - | 48 | 50 |  | 1 | 1 | 1 | 1 | K1 | 2.378234e-05 | 1.427111 | 1.048799
14 | с.Русский Мелекесс, ул. Совхозная,13 | 6 | 100 | 76 | 1969 | 3.5 | 3 | yes | low | no | yes | - | 55 | 14.28571 |  |  | 1 | 1 |  | K1, K2, K5 | 2.07555e-05 | 1.369001 | 1.007229
15 | с.Русский Мелекесс, ул. Совхозная,1 | 5 | 40 | 76 | 1969 | 3.5 | 3 | yes | low | no | yes | - | 55 | 14.28571 |  |  | 1 | 1 |  | K1, K2, K5 | 5.188875e-05 | 1.605695 | 1.166704
16 | с.Русский Мелекесс, Школа | 5 | 30 | 76 | 1969 | 3.5 | 3 | yes | low | no | no | - | 55 | 14.28571 |  |  | 1 | 1 | 1 | K1, K2 | 6.9185e-05 | 1.680009 | 1.211946
17 | р.п. Мулловка ,ул. Некрасова 01.10.2016г. | 5 | 5 | 57 | 1980 | 3.5 | 1.25 | no | low | yes | no | 8 | 44 | 64.28571 |  | 1 | 1 |  | 1 | K1, K4 | 0.0005188875 | 2.297314 | 1.524888
18 | р.п.п Мулловка, ул. Клубная 02.10.2016г. | 2 | 2 | 57 | 1980 | 3.5 | 1.25 | no | low | yes | no | 8 | 44 | 64.28571 |  | 1 | 1 |  | 1 | K1, K4 | 0.001297219 | 2.551069 | 1.62966
19 | р.п.п Мулловка, ул. Клубная 03.10.2016г. | 15 | 15 | 57 | 1980 | 3.5 | 1.25 | no | low | yes | no | 8 | 44 | 64.28571 |  | 1 | 1 |  | 1 | K1, K4 | 0.0001729625 | 1.993066 | 1.382821
20 | р.п. Мулловка, ул .Физкультурная С/К Текстильщик 07.10.2016г | 15 | 15 | 40 | 1980 | 2.5 | 1.25 | no | low | yes | no | 8 | 44 | 50 |  | 1 | 1 |  | 1 | K1, K4 | 0.0001729625 | 1.993066 | 1.382821
21 | р.п. мулловка, ул. Физкультурная 13.10.2016г | 12 | 12 | 57 | 1980 | 3.5 | 1.25 | no | low | yes | no | 8 | 44 | 64.28571 |  | 1 | 1 |  | 1 | K1, K4 | 0.0002162031 | 2.054863 | 1.413356
22 | р.п. Мулловка, ул. Мичурина 3 22.11.2016г. | - | - | 40 | 1980 | 2.5 | 1.25 | no | low | yes | no | 8 | 44 | 50 |  | 1 | 1 |  | 1 | K1, K4 | 2.594438e-05 | 1.467682 | 1.076831
23 | ул.Кузоватовская 29а | 3.4 | 66 | 57 | 1976 | 3.5 | 3 | no | low | no | no | 1 | 48 | 14.28571 |  | 1 | 1 | 1 | 1 | K1 | 3.603385e-05 | 1.539002 | 1.124281
24 | ул.Кузоватовская 40 а | 3.5 | 22 | 89 | 1974 | 4 | 4 | no | low | no | no | 1.08 | 50 | 0 |  | 1 | 1 | 1 | 1 | K1 | 0.0001037775 | 1.811604 | 1.28736
25 | ул.Федерации 5 | 0.6 | 74.5 | 219 | 1993 | 8.5 | 6 | no | low | no | no | 5.58 | 31 | 29.41176 |  | 1 | 1 | 1 | 1 | K1 | 4.942856e-05 | 1.760212 | 1.258582
26 | б.Пластова 6 | 40 | 182 | 108 | 1990 | 4 | 2.25 | no | low | no | no | 21.58 | 34 | 43.75 |  | 1 | 1 | 1 | 1 | K1 | 1.844784e-05 | 1.426297 | 1.048229
27 | ул.Рябикова 31 | 30.57 | 38 | 57 | 1983 | 3.5 | 3 | no | low | no | no | 2.5 | 41 | 14.28571 |  | 1 | 1 | 1 | 1 | K1 | 7.327038e-05 | 1.777261 | 1.26822
28 | ул.Промышленная 38 | 11.87 | 94.4 | 273 | 1974 | 7 | 6 | no | low | no | no | 4 | 50 | 14.28571 |  | 1 | 1 | 1 | 1 | K1 | 2.418543e-05 | 1.424361 | 1.046871
29 | ул.Кирова 40 | 3 | 14 | 89 | 1965 | 4 | 4 | no | low | no | no | 3.25 | 59 | 0 |  | 1 | 1 | 1 | 1 | K1 | 0.0001382025 | 1.838862 | 1.302294
30 | ул.Набережная реки Свияга 106 | 5 | 25 | 57 | 1993 | 3.5 | 3 | no | low | no | no | 5.5 | 31 | 14.28571 |  | 1 | 1 | 1 | 1 | K1 | 0.0001472971 | 2.103795 | 1.43689
31 | ул.Гончарова 1 в | 1 | 19 | 108 | 1961 | 4 | 2.25 | no | low | no | no | 3.08 | 63 | 43.75 |  | 1 | 1 | 1 | 1 | K1 | 9.53678e-05 | 1.729143 | 1.240773
32 | ул.Камышинская 17 | 2 | 32.2 | 159 | 1986 | 4.5 | 4 | no | low | no | no | 5.58 | 38 | 11.11111 |  | 1 | 1 | 1 | 1 | K1 | 9.329458e-05 | 1.873298 | 1.320848
33 | ул.Кирова 36 | 6 | 11.35 | 57 | 1965 | 3.5 | 3 | no | low | no | no | 4.29 | 59 | 14.28571 |  | 1 | 1 | 1 | 1 | K1 | 0.00017047 | 1.891969 | 1.330765
34 | Ввод первый переулок Полтавский,5 ТК-8а кв.12. | 3 | 20 | 80 | 1965 | 4 | 3 | no | low | no | no | 3 | 59 | 25 |  | 1 | 1 | 1 | 1 | K1 | 9.674174e-05 | 1.748593 | 1.251959
35 | Ул.Герасимова кв.10 п.УЗТС от ТК-6 до Т-9 | 17 | 22 | 150 | 1975 | 4.5 | 4.5 | no | low | no | no | 3.5 | 49 | 0 |  | 1 | 1 | 1 | 1 | K1 | 0.0001058954 | 1.823009 | 1.293636
36 | Ввод Западный бульвар,13 ТК-15 | 4 | 135 | 100 | 1965 | 4 | 3 | no | low | no | no | 3 | 59 | 25 |  | 1 | 1 | 1 | 1 | K1 | 1.433211e-05 | 1.265316 | 0.9284694
37 | Повреждение подающего трубопровода между ТК-17 и ТК-18 М-12 по ул. Матросова | 3 | 32.5 | 700 | 1970 | 9 | 7 | no | low | yes | no | 6 | 54 | 22.22222 |  | 1 | 1 |  | 1 | K1, K4 | 6.504573e-05 | 1.668406 | 1.205016
38 | Ул.Октябрьская,53-55 | 2 | 51.5 | 100 | 1970 | 4 | 3 | no | low | no | no | 3.5 | 54 | 25 |  | 1 | 1 | 1 | 1 | K1 | 4.104827e-05 | 1.548841 | 1.130654
39 | Московское шоссе,39 ТК-19 кв.12 | 3 | 55 | 80 | 1965 | 4 | 3 | no | low | no | no | 3 | 59 | 25 |  | 1 | 1 | 1 | 1 | K1 | 3.517881e-05 | 1.492572 | 1.093648
40 | Повреждение подающего трубопровода в ТК-115 А между НС №5 и Т-122 М-13 по ул. Карла Маркса | 6 | 101 | 600 | 1977 | 8 | 6.5 | no | low | no | no | 5 | 47 | 18.75 |  | 1 | 1 | 1 | 1 | K1 | 2.404787e-05 | 1.433966 | 1.053591
41 | Повреждение подающего трубопровода в корпусе компенсатора в ТК-25 М-12 по ул. Бебеля | 1 | - | 400 | 1970 | 9 | 6.5 | no | low | no | no | 4 | 54 | 27.77778 |  | 1 | 1 | 1 | 1 | K1 | 2.113986e-05 | 1.376487 | 1.012682
42 | Повреждение подающего трубопровода между Т-2 и ТК-7 Кв-18 по ул. Пушкарева,20 | 8 | 318 | 300 | 1970 | 9 | 6.5 | no | low | no | no | 3.5 | 54 | 27.77778 |  | 1 | 1 | 1 | 1 | K1 | 6.647755e-06 | 1.07601 | 0.7664069
43 | Ул.Гончарова от ТК-24 до ТК-73 подача | 22 | 349 | 300 | 1974 | 9 | 6.5 | no | low | yes | no | 4 | 50 | 27.77778 |  | 1 | 1 |  | 1 | K1, K4 | 6.541848e-06 | 1.076725 | 0.7670708
44 | Повреждение подающего трубопровода между ТК-128А и ТК-128 М-13 по ул. Лесная | 7 | 103.5 | 700 | 1977 | 9 | 8 | no | low | yes | no | 34 | 47 | 11.11111 |  | 1 | 1 |  | 1 | K1, K4 | 2.346701e-05 | 1.427338 | 1.048958
45 | Повреждение подающего трубопровода в Т-4 на отпайке от М-10 к ЦТП «Университет», ул Минаева | 1 | - | 200 | 1967 | 6 | 3 | no | low | no | no | 3 | 57 | 50 |  | 1 | 1 | 1 | 1 | K1 | 2.002724e-05 | 1.354716 | 0.9967386668
46 | г.Инза, ул.Парковая,7 | 3 | 30 | 57 | 1989 | 3.5 | 1.4 | yes | low | no | no | 3 | 35 | 60 |  |  | 1 | 1 | 1 | K1, K2 | 0.0001087193 | 1.951756 | 1.361877
47 | г.Инза, ул.Красных бойцов,24 | 32 | 32 | 27 | 1987 | 2.5 | 1.3 | no | low | yes | yes | 5 | 37 | 48 |  | 1 | 1 |  |  | K1, K4, K5 | 9.641491e-05 | 1.89319 | 1.33141
48 | г.Инза, ул.Шоссейная, 74 | 25 | 25 | 159 | 2007 | 4.5 | 1.8 | yes | low | no | no | 3 | 17 | 60 |  |  | 1 | 1 | 1 | K1, K2 | 0.0002686006 | 2.903681 | 1.759126
49 | г.Инза, ул.Труда, 27 | 4 | 30 | 108 | 2012 | 4 | 1.4 | yes | low | yes | yes | 3 | 12 | 65 |  |  | 1 |  |  | K1, K2, K4, K5 | 0.0003170979 | 4.040946 | 2.089626
50 | р.п.Кузоватово, котельная №1, участок теплотрассы от ТК№17 до ТК№18 | 20 | 80 | 110 | 1982 | 4 | 1.2 | yes | low | no | no | 6 | 42 | 70 |  |  | 1 | 1 | 1 | K1, K2 | 3.397478e-05 | 1.553384 | 1.133583
51 | ул.Зеленая д.7 до ул.Зеленая д.11 | 10 | 200 | 100 | 1970 | 4 | 1.25 | yes | low | yes | no | 24 | 54 | 68.75 |  |  | 1 |  | 1 | K1, K2, K4 | 1.056993e-05 | 1.196456 | 0.8725108
52 | ул.Зеленая д.5 | 22 | 140 | 57 | 1976 | 3.5 | 1.25 | yes | low | yes | no | 0.3333333 | 48 | 64.28571 |  |  | 1 |  | 1 | K1, K2, K4 | 1.698739e-05 | 1.336505 | 0.9832049
53 | пл.Ленина, 1 - пл. Ленина, 3 | 15 | 173 | 150 | 1967 | 4.5 | 2.5 | yes | high | yes | yes | 4 | 57 | 44.44444 | [5 empty] | K1, K2, K3, K4, K5 | 1.157644e-05 | 1.214604 | 0.8875649
54 | ул.Калинина, 67 - ул. Калинина, 71 | 3 | 40 | 40 | 1997 | 2.5 | 1.75 | yes | low | no | no | 3 | 27 | 30 |  |  | 1 | 1 | 1 | K1, K2 | 0.0001056993 | 2.074941 | 1.42308
55 | ул. Калинина,79 - ул. Л.Толстого, 99а | 6 | 50 | 89 | 1974 | 3.5 | 1.75 | yes | high | no | no | 4 | 50 | 50 |  |  |  | 1 | 1 | K1, K2, K3 | 4.56621e-05 | 1.593328 | 1.158972
56 | р.п. Майна ул. Ленинская д.8 | 20 | 763 | 219 | 1984 | 8.5 | 4 | yes | low | no | no | 8 | 40 | 52.94118 |  |  | 1 | 1 | 1 | K1, K2 | 3.740342e-06 | 0.9345298 | 0.6254354